## Summary
T (ºC) | 24.3 | Absoption Isoterm | Absoption Isoterm | Absoption Isoterm | Absoption Isoterm | Absoption Isoterm
Sample Mass (g) | 0.059 | Cycle | Pressure (Pa) | Pressure (bar) | Loading (mmol/g) | Total (mmol/g)
Sample Density (g/cm³) | 1 | 1 | 195.8637 | 0.001958637 | 1.124603 | 0
Reservoir Cham Volume (cm³) | 6.17 | 2 | 12567.08 | 0.1256708 | 1.272635 | 1.124603
Sample Cham Volume (cm³) | 8.86 | 3 | 26617.63 | 0.2661763 | 1.258905 | 2.397238
Sample Volume (cm³) | 0.059 | 4 | 40495.4 | 0.404954 | 1.265444 | 3.656143
Cell Volume (cm³) | 1.98 | 5 | 54471.97 | 0.5447197 | 1.267215 | 4.921587
Stabilizing Period (s) | 10 | 6 | 68468.03 | 0.6846803 | 1.263627 | 6.188802
Absorption Period (s) | 15 | 7 | 82420.47 | 0.8242047 | 1.257734 | 7.452429
Logging Interval (s) | 1 | 8 | 96328.47 | 0.9632847 | 1.255253 | 8.710163
Initial Data Start Index | 9 | 9 | 110204.8 | 1.102048 | 1.252246 | 9.965416
Initial Data End Index | 9 | 10 | 124051.3 | 1.240513 | 1.249852 | 11.21766
Final Data Start Index | 23
Final Data End Index | 24

## 1
System Time | Relative Time | PT-201 (psi) | PT-201 (Pa) | PT-202 (psi) | PT-202 (Pa) | Thermostat (ºC) | Thermostat (ºK) | PT-201 |  | PT-202
오후 2:13:29 | 0.44 | 4.027784 | 27770.6 | 0.03116643 | 214.8851 | 24.3 | 297.45 | Initial Data (Pa) | 27775.73 | Initial Data (Pa) | 195.8637
오후 2:13:30 | 1.44 | 4.029859 | 27784.91 | 0.03238076 | 223.2576 | 24.3 | 297.45 | Final Data (Pa) | 14913.14 | Final Data (Pa) | 12618.44
오후 2:13:31 | 2.44 | 4.029215 | 27780.47 | 0.02947546 | 203.2262 | 24.3 | 297.45 | Injected (Pa) | 12862.59 | Remained (Pa) | -12422.58
오후 2:13:32 | 3.44 | 4.028285 | 27774.06 | 0.02921212 | 201.4106 | 24.3 | 297.45
오후 2:13:33 | 4.45 | 4.02899 | 27778.92 | 0.02978488 | 205.3596 | 24.3 | 297.45 | Injected (mmol) | 0.03208968
오후 2:13:34 | 5.46 | 4.029741 | 27784.1 | 0.02959924 | 204.0797 | 24.3 | 297.45 | Remained (mmol) | -0.03426191
오후 2:13:35 | 6.46 | 4.027518 | 27768.77 | 0.03147436 | 217.0082 | 24.3 | 297.45 | Absorbed (mmol) | 0.06635159
오후 2:13:36 | 7.48 | 4.028273 | 27773.98 | 0.02979429 | 205.4244 | 24.3 | 297.45 | Loading (mmol/g) | 1.124603
오후 2:13:37 | 8.49 | 4.027554 | 27769.02 | 0.03039825 | 209.5886 | 24.3 | 297.45
오후 2:13:38 | 9.5 | 4.028528 | 27775.73 | 0.02840762 | 195.8637 | 24.3 | 297.45
오후 2:13:39 | 10.51 | 2.160845 | 14898.51 | 2.095673 | 14449.16 | 24.3 | 297.45
오후 2:13:40 | 11.52 | 2.164995 | 14927.12 | 1.858036 | 12810.71 | 24.3 | 297.45
오후 2:13:41 | 12.52 | 2.162307 | 14908.59 | 1.842877 | 12706.19 | 24.3 | 297.45
오후 2:13:42 | 13.52 | 2.164788 | 14925.69 | 1.842298 | 12702.2 | 24.3 | 297.45
오후 2:13:43 | 14.53 | 2.165049 | 14927.5 | 1.838137 | 12673.52 | 24.3 | 297.45
오후 2:13:44 | 15.54 | 2.164063 | 14920.7 | 1.838148 | 12673.59 | 24.3 | 297.45
오후 2:13:45 | 16.54 | 2.163649 | 14917.84 | 1.836477 | 12662.07 | 24.3 | 297.45
오후 2:13:46 | 17.55 | 2.163435 | 14916.36 | 1.835013 | 12651.97 | 24.3 | 297.45
오후 2:13:47 | 18.55 | 2.164605 | 14924.43 | 1.832636 | 12635.58 | 24.3 | 297.45
오후 2:13:48 | 19.55 | 2.163874 | 14919.39 | 1.834514 | 12648.54 | 24.3 | 297.45
오후 2:13:49 | 20.56 | 2.163349 | 14915.78 | 1.83165 | 12628.78 | 24.3 | 297.45
오후 2:13:50 | 21.57 | 2.161592 | 14903.66 | 1.832696 | 12636 | 24.3 | 297.45
오후 2:13:51 | 22.57 | 2.163449 | 14916.46 | 1.82812 | 12604.45 | 24.3 | 297.45
오후 2:13:52 | 23.57 | 2.161353 | 14902.01 | 1.830741 | 12622.52 | 24.3 | 297.45
오후 2:13:53 | 24.57 | 2.164583 | 14924.28 | 1.829558 | 12614.36 | 24.3 | 297.45

## 2
System Time | Relative Time | PT-201 (psi) | PT-201 (Pa) | PT-202 (psi) | PT-202 (Pa) | Thermostat (ºC) | Thermostat (ºK) | PT-201 |  | PT-202
오후 2:14:29 | 0.04 | 6.234011 | 42982.01 | 1.824543 | 12579.79 | 24.3 | 297.45 | Initial Data (Pa) | 42987.55 | Initial Data (Pa) | 12567.08
오후 2:14:30 | 1.03 | 6.232611 | 42972.36 | 1.823535 | 12572.84 | 24.3 | 297.45 | Final Data (Pa) | 28462.39 | Final Data (Pa) | 26652.47
오후 2:14:31 | 2.03 | 6.233482 | 42978.36 | 1.824743 | 12581.17 | 24.3 | 297.45 | Injected (Pa) | 14525.16 | Remained (Pa) | -14085.38
오후 2:14:32 | 3.04 | 6.232815 | 42973.77 | 1.821841 | 12561.15 | 24.3 | 297.45
오후 2:14:33 | 4.06 | 6.23212 | 42968.97 | 1.823994 | 12576 | 24.3 | 297.45 | Injected (mmol) | 0.03623748
오후 2:14:34 | 5.06 | 6.234142 | 42982.91 | 1.822105 | 12562.98 | 24.3 | 297.45 | Remained (mmol) | -0.03884799
오후 2:14:35 | 6.07 | 6.23472 | 42986.9 | 1.822642 | 12566.68 | 24.3 | 297.45 | Absorbed (mmol) | 0.07508547
오후 2:14:36 | 7.08 | 6.23384 | 42980.83 | 1.822175 | 12563.46 | 24.3 | 297.45 | Loading (mmol/g) | 1.272635
오후 2:14:37 | 8.09 | 6.234673 | 42986.57 | 1.822856 | 12568.15 | 24.3 | 297.45
오후 2:14:38 | 9.09 | 6.234815 | 42987.55 | 1.822701 | 12567.08 | 24.3 | 297.45
오후 2:14:39 | 10.09 | 6.234429 | 42984.89 | 1.822858 | 12568.17 | 24.3 | 297.45
오후 2:14:40 | 11.09 | 4.127526 | 28458.3 | 3.895721 | 26860.06 | 24.3 | 297.45
오후 2:14:41 | 12.1 | 4.127299 | 28456.73 | 3.881036 | 26758.81 | 24.3 | 297.45
오후 2:14:42 | 13.1 | 4.128668 | 28466.18 | 3.877384 | 26733.63 | 24.3 | 297.45
오후 2:14:43 | 14.1 | 4.126314 | 28449.94 | 3.876445 | 26727.16 | 24.3 | 297.45
오후 2:14:44 | 15.11 | 4.128811 | 28467.16 | 3.872952 | 26703.08 | 24.3 | 297.45
오후 2:14:45 | 16.12 | 4.127014 | 28454.77 | 3.872492 | 26699.9 | 24.3 | 297.45
오후 2:14:46 | 17.12 | 4.126823 | 28453.46 | 3.871428 | 26692.57 | 24.3 | 297.45
오후 2:14:47 | 18.13 | 4.127755 | 28459.88 | 3.868905 | 26675.17 | 24.3 | 297.45
오후 2:14:48 | 19.15 | 4.12832 | 28463.78 | 3.869467 | 26679.05 | 24.3 | 297.45
오후 2:14:49 | 20.15 | 4.127613 | 28458.9 | 3.870068 | 26683.19 | 24.3 | 297.45
오후 2:14:50 | 21.16 | 4.129809 | 28474.04 | 3.866231 | 26656.74 | 24.3 | 297.45
오후 2:14:51 | 22.16 | 4.128797 | 28467.07 | 3.866429 | 26658.1 | 24.3 | 297.45
오후 2:14:52 | 23.17 | 4.127928 | 28461.07 | 3.865017 | 26648.37 | 24.3 | 297.45
오후 2:14:53 | 24.18 | 4.128311 | 28463.71 | 3.866207 | 26656.57 | 24.3 | 297.45

## 3
System Time | Relative Time | PT-201 (psi) | PT-201 (Pa) | PT-202 (psi) | PT-202 (Pa) | Thermostat (ºC) | Thermostat (ºK) | PT-201 |  | PT-202
오후 2:15:25 | 0 | 8.138802 | 56115.09 | 3.862194 | 26628.9 | 24.3 | 297.45 | Initial Data (Pa) | 56126.04 | Initial Data (Pa) | 26617.63
오후 2:15:26 | 1.01 | 8.138095 | 56110.21 | 3.861099 | 26621.35 | 24.3 | 297.45 | Final Data (Pa) | 41766.48 | Final Data (Pa) | 40559.09
오후 2:15:27 | 2.02 | 8.138289 | 56111.55 | 3.86124 | 26622.33 | 24.3 | 297.45 | Injected (Pa) | 14359.56 | Remained (Pa) | -13941.46
오후 2:15:28 | 3.03 | 8.137222 | 56104.19 | 3.860704 | 26618.63 | 24.4 | 297.55
오후 2:15:29 | 4.04 | 8.137045 | 56102.97 | 3.862213 | 26629.03 | 24.3 | 297.45 | Injected (mmol) | 0.03582435
오후 2:15:30 | 5.05 | 8.136355 | 56098.21 | 3.861453 | 26623.79 | 24.3 | 297.45 | Remained (mmol) | -0.03845103
오후 2:15:31 | 6.05 | 8.138394 | 56112.27 | 3.861475 | 26623.95 | 24.3 | 297.45 | Absorbed (mmol) | 0.07427538
오후 2:15:32 | 7.06 | 8.138586 | 56113.6 | 3.859569 | 26610.8 | 24.3 | 297.45 | Loading (mmol/g) | 1.258905
오후 2:15:33 | 8.07 | 8.139039 | 56116.72 | 3.861205 | 26622.08 | 24.3 | 297.45
오후 2:15:34 | 9.08 | 8.140391 | 56126.04 | 3.86056 | 26617.63 | 24.3 | 297.45
오후 2:15:35 | 10.09 | 8.135966 | 56095.54 | 3.861544 | 26624.42 | 24.3 | 297.45
오후 2:15:36 | 11.1 | 6.059787 | 41780.78 | 5.903022 | 40699.92 | 24.3 | 297.45
오후 2:15:37 | 12.1 | 6.058066 | 41768.91 | 5.893812 | 40636.42 | 24.3 | 297.45
오후 2:15:38 | 13.12 | 6.057518 | 41765.14 | 5.889992 | 40610.08 | 24.3 | 297.45
오후 2:15:39 | 14.13 | 6.056558 | 41758.51 | 5.890148 | 40611.16 | 24.3 | 297.45
오후 2:15:40 | 15.13 | 6.060183 | 41783.51 | 5.886937 | 40589.01 | 24.3 | 297.45
오후 2:15:41 | 16.13 | 6.058915 | 41774.76 | 5.888738 | 40601.43 | 24.3 | 297.45
오후 2:15:42 | 17.14 | 6.05742 | 41764.46 | 5.884187 | 40570.05 | 24.3 | 297.45
오후 2:15:43 | 18.15 | 6.060299 | 41784.31 | 5.883941 | 40568.36 | 24.3 | 297.45
오후 2:15:44 | 19.16 | 6.056929 | 41761.07 | 5.882062 | 40555.4 | 24.3 | 297.45
오후 2:15:45 | 20.16 | 6.05499 | 41747.7 | 5.88288 | 40561.05 | 24.3 | 297.45
오후 2:15:46 | 21.17 | 6.057896 | 41767.74 | 5.882741 | 40560.09 | 24.3 | 297.45
오후 2:15:47 | 22.19 | 6.05642 | 41757.56 | 5.880896 | 40547.36 | 24.3 | 297.45
오후 2:15:48 | 23.19 | 6.056799 | 41760.18 | 5.881998 | 40554.96 | 24.3 | 297.45
오후 2:15:49 | 24.19 | 6.058626 | 41772.77 | 5.883194 | 40563.21 | 24.4 | 297.55

## 4
System Time | Relative Time | PT-201 (psi) | PT-201 (Pa) | PT-202 (psi) | PT-202 (Pa) | Thermostat (ºC) | Thermostat (ºK) | PT-201 |  | PT-202
오후 2:16:24 | 0 | 10.1495 | 69978.36 | 5.872785 | 40491.44 | 24.3 | 297.45 | Initial Data (Pa) | 69982.96 | Initial Data (Pa) | 40495.4
오후 2:16:25 | 1.01 | 10.14921 | 69976.35 | 5.873154 | 40493.99 | 24.3 | 297.45 | Final Data (Pa) | 55556.86 | Final Data (Pa) | 54516.56
오후 2:16:26 | 2.01 | 10.15044 | 69984.87 | 5.874518 | 40503.39 | 24.3 | 297.45 | Injected (Pa) | 14426.1 | Remained (Pa) | -14021.16
오후 2:16:27 | 3.01 | 10.15113 | 69989.61 | 5.872852 | 40491.9 | 24.3 | 297.45
오후 2:16:28 | 4.01 | 10.14887 | 69974.01 | 5.873592 | 40497 | 24.3 | 297.45 | Injected (mmol) | 0.03599034
오후 2:16:29 | 5.01 | 10.14958 | 69978.94 | 5.873497 | 40496.35 | 24.3 | 297.45 | Remained (mmol) | -0.03867087
오후 2:16:30 | 6.01 | 10.1484 | 69970.76 | 5.872101 | 40486.72 | 24.3 | 297.45 | Absorbed (mmol) | 0.07466121
오후 2:16:31 | 7.01 | 10.14946 | 69978.06 | 5.873072 | 40493.42 | 24.3 | 297.45 | Loading (mmol/g) | 1.265444
오후 2:16:32 | 8.02 | 10.14889 | 69974.17 | 5.872171 | 40487.21 | 24.3 | 297.45
오후 2:16:33 | 9.03 | 10.15017 | 69982.96 | 5.873359 | 40495.4 | 24.3 | 297.45
오후 2:16:34 | 10.04 | 10.14905 | 69975.26 | 5.870797 | 40477.74 | 24.3 | 297.45
오후 2:16:35 | 11.04 | 8.058236 | 55559.6 | 7.924069 | 54634.56 | 24.3 | 297.45
오후 2:16:36 | 12.04 | 8.05528 | 55539.22 | 7.917239 | 54587.47 | 24.3 | 297.45
오후 2:16:37 | 13.05 | 8.05826 | 55559.77 | 7.91719 | 54587.13 | 24.3 | 297.45
오후 2:16:38 | 14.06 | 8.055493 | 55540.69 | 7.911551 | 54548.24 | 24.3 | 297.45
오후 2:16:39 | 15.07 | 8.05554 | 55541.02 | 7.913917 | 54564.56 | 24.3 | 297.45
오후 2:16:40 | 16.07 | 8.055537 | 55541 | 7.90828 | 54525.69 | 24.3 | 297.45
오후 2:16:41 | 17.07 | 8.05693 | 55550.6 | 7.910362 | 54540.05 | 24.3 | 297.45
오후 2:16:42 | 18.07 | 8.056966 | 55550.85 | 7.909295 | 54532.69 | 24.3 | 297.45
오후 2:16:43 | 19.07 | 8.055598 | 55541.41 | 7.906296 | 54512.01 | 24.3 | 297.45
오후 2:16:44 | 20.07 | 8.056728 | 55549.21 | 7.908605 | 54527.93 | 24.3 | 297.45
오후 2:16:45 | 21.07 | 8.056196 | 55545.54 | 7.908391 | 54526.46 | 24.3 | 297.45
오후 2:16:46 | 22.08 | 8.054757 | 55535.62 | 7.906923 | 54516.34 | 24.3 | 297.45
오후 2:16:47 | 23.09 | 8.056931 | 55550.61 | 7.906543 | 54513.71 | 24.3 | 297.45
오후 2:16:48 | 24.1 | 8.058746 | 55563.12 | 7.907368 | 54519.4 | 24.3 | 297.45
오후 2:16:49 | 25.1 | 8.058624 | 55562.28 | 7.907056 | 54517.25 | 24.3 | 297.45

## 5
System Time | Relative Time | PT-201 (psi) | PT-201 (Pa) | PT-202 (psi) | PT-202 (Pa) | Thermostat (ºC) | Thermostat (ºK) | PT-201 |  | PT-202
오후 2:17:23 | 0.01 | 12.15529 | 83807.81 | 7.901197 | 54476.86 | 24.3 | 297.45 | Initial Data (Pa) | 83800.2 | Initial Data (Pa) | 54471.97
오후 2:17:24 | 1 | 12.15713 | 83820.48 | 7.899174 | 54462.91 | 24.3 | 297.45 | Final Data (Pa) | 69346.44 | Final Data (Pa) | 68515.11
오후 2:17:25 | 2.01 | 12.15794 | 83826.07 | 7.901395 | 54478.22 | 24.3 | 297.45 | Injected (Pa) | 14453.76 | Remained (Pa) | -14043.13
오후 2:17:26 | 3.01 | 12.15472 | 83803.87 | 7.900734 | 54473.66 | 24.3 | 297.45
오후 2:17:27 | 4.02 | 12.15405 | 83799.25 | 7.900811 | 54474.2 | 24.3 | 297.45 | Injected (mmol) | 0.03604724
오후 2:17:28 | 5.03 | 12.15619 | 83813.99 | 7.899135 | 54462.64 | 24.3 | 297.45 | Remained (mmol) | -0.03871844
오후 2:17:29 | 6.03 | 12.15498 | 83805.64 | 7.90111 | 54476.25 | 24.3 | 297.45 | Absorbed (mmol) | 0.07476568
오후 2:17:30 | 7.04 | 12.15417 | 83800.06 | 7.900157 | 54469.69 | 24.3 | 297.45 | Loading (mmol/g) | 1.267215
오후 2:17:31 | 8.05 | 12.15628 | 83814.66 | 7.900413 | 54471.45 | 24.3 | 297.45
오후 2:17:32 | 9.05 | 12.15419 | 83800.2 | 7.900489 | 54471.97 | 24.3 | 297.45
오후 2:17:33 | 10.07 | 12.15435 | 83801.3 | 7.900777 | 54473.96 | 24.3 | 297.45
오후 2:17:34 | 11.08 | 10.05944 | 69357.45 | 9.95493 | 68636.85 | 24.3 | 297.45
오후 2:17:35 | 12.1 | 10.05971 | 69359.25 | 9.95168 | 68614.45 | 24.3 | 297.45
오후 2:17:36 | 13.1 | 10.05857 | 69351.44 | 9.947127 | 68583.05 | 24.3 | 297.45
오후 2:17:37 | 14.1 | 10.05937 | 69356.97 | 9.945878 | 68574.44 | 24.3 | 297.45
오후 2:17:38 | 15.12 | 10.05734 | 69342.98 | 9.94431 | 68563.63 | 24.3 | 297.45
오후 2:17:39 | 16.13 | 10.05482 | 69325.57 | 9.94437 | 68564.04 | 24.4 | 297.55
오후 2:17:40 | 17.13 | 10.05949 | 69357.77 | 9.942173 | 68548.9 | 24.4 | 297.55
오후 2:17:41 | 18.13 | 10.05892 | 69353.84 | 9.940559 | 68537.77 | 24.3 | 297.45
오후 2:17:42 | 19.13 | 10.0587 | 69352.33 | 9.940415 | 68536.77 | 24.3 | 297.45
오후 2:17:43 | 20.13 | 10.05735 | 69343.03 | 9.939435 | 68530.02 | 24.3 | 297.45
오후 2:17:44 | 21.14 | 10.05843 | 69350.49 | 9.939301 | 68529.1 | 24.4 | 297.55
오후 2:17:45 | 22.14 | 10.05766 | 69345.14 | 9.940148 | 68534.94 | 24.3 | 297.45
오후 2:17:46 | 23.16 | 10.05733 | 69342.88 | 9.938375 | 68522.71 | 24.3 | 297.45
오후 2:17:47 | 24.17 | 10.05836 | 69349.99 | 9.936169 | 68507.5 | 24.4 | 297.55

## 6
System Time | Relative Time | PT-201 (psi) | PT-201 (Pa) | PT-202 (psi) | PT-202 (Pa) | Thermostat (ºC) | Thermostat (ºK) | PT-201 |  | PT-202
오후 2:18:23 | 0.01 | 14.16219 | 97644.89 | 9.928219 | 68452.69 | 24.4 | 297.55 | Initial Data (Pa) | 97661.83 | Initial Data (Pa) | 68468.03
오후 2:18:24 | 1.02 | 14.16229 | 97645.62 | 9.932491 | 68482.14 | 24.4 | 297.55 | Final Data (Pa) | 83248.36 | Final Data (Pa) | 82470.83
오후 2:18:25 | 2.03 | 14.16222 | 97645.11 | 9.931739 | 68476.96 | 24.4 | 297.55 | Injected (Pa) | 14413.47 | Remained (Pa) | -14002.8
오후 2:18:26 | 3.03 | 14.16346 | 97653.68 | 9.931201 | 68473.25 | 24.4 | 297.55
오후 2:18:27 | 4.03 | 14.164 | 97657.41 | 9.930521 | 68468.56 | 24.4 | 297.55 | Injected (mmol) | 0.03594675
오후 2:18:28 | 5.03 | 14.16306 | 97650.9 | 9.930237 | 68466.6 | 24.4 | 297.55 | Remained (mmol) | -0.03860724
오후 2:18:29 | 6.04 | 14.16303 | 97650.67 | 9.932333 | 68481.05 | 24.5 | 297.65 | Absorbed (mmol) | 0.07455399
오후 2:18:30 | 7.05 | 14.16343 | 97653.48 | 9.932957 | 68485.35 | 24.4 | 297.55 | Loading (mmol/g) | 1.263627
오후 2:18:31 | 8.05 | 14.16406 | 97657.8 | 9.928119 | 68452 | 24.4 | 297.55
오후 2:18:32 | 9.05 | 14.16465 | 97661.83 | 9.930444 | 68468.03 | 24.4 | 297.55
오후 2:18:33 | 10.06 | 14.16278 | 97649 | 9.931331 | 68474.14 | 24.4 | 297.55
오후 2:18:34 | 11.06 | 12.07317 | 83241.59 | 11.9804 | 82602 | 24.4 | 297.55
오후 2:18:35 | 12.06 | 12.07245 | 83236.65 | 11.97654 | 82575.4 | 24.4 | 297.55
오후 2:18:36 | 13.06 | 12.07198 | 83233.43 | 11.97145 | 82540.27 | 24.4 | 297.55
오후 2:18:37 | 14.08 | 12.07284 | 83239.32 | 11.97094 | 82536.78 | 24.5 | 297.65
오후 2:18:38 | 15.08 | 12.07271 | 83238.43 | 11.96946 | 82526.53 | 24.4 | 297.55
오후 2:18:39 | 16.09 | 12.07379 | 83245.92 | 11.96802 | 82516.66 | 24.4 | 297.55
오후 2:18:40 | 17.09 | 12.07515 | 83255.29 | 11.9671 | 82510.29 | 24.4 | 297.55
오후 2:18:41 | 18.09 | 12.07406 | 83247.75 | 11.96666 | 82507.28 | 24.4 | 297.55
오후 2:18:42 | 19.1 | 12.07395 | 83246.98 | 11.965 | 82495.81 | 24.4 | 297.55
오후 2:18:43 | 20.11 | 12.07222 | 83235.03 | 11.9659 | 82502.04 | 24.5 | 297.65
오후 2:18:44 | 21.12 | 12.07413 | 83248.24 | 11.96331 | 82484.15 | 24.4 | 297.55
오후 2:18:45 | 22.13 | 12.07526 | 83256.03 | 11.96271 | 82479.99 | 24.4 | 297.55
오후 2:18:46 | 23.14 | 12.07407 | 83247.83 | 11.96305 | 82482.36 | 24.5 | 297.65
오후 2:18:47 | 24.14 | 12.07423 | 83248.89 | 11.95971 | 82459.3 | 24.4 | 297.55
오후 2:18:48 | 25.14 | 12.07526 | 83256.05 | 11.96067 | 82465.97 | 24.5 | 297.65

## 7
System Time | Relative Time | PT-201 (psi) | PT-201 (Pa) | PT-202 (psi) | PT-202 (Pa) | Thermostat (ºC) | Thermostat (ºK) | PT-201 |  | PT-202
오후 2:19:51 | 0.02 | 16.17154 | 111498.9 | 11.95627 | 82435.61 | 24.5 | 297.65 | Initial Data (Pa) | 111482.9 | Initial Data (Pa) | 82420.47
오후 2:19:52 | 1.03 | 16.16901 | 111481.5 | 11.95704 | 82440.94 | 24.5 | 297.65 | Final Data (Pa) | 97144.95 | Final Data (Pa) | 96374.57
오후 2:19:53 | 2.03 | 16.17225 | 111503.8 | 11.9567 | 82438.6 | 24.5 | 297.65 | Injected (Pa) | 14337.9 | Remained (Pa) | -13954.09
오후 2:19:54 | 3.03 | 16.17055 | 111492 | 11.9568 | 82439.25 | 24.5 | 297.65
오후 2:19:55 | 4.05 | 16.17186 | 111501.1 | 11.95708 | 82441.19 | 24.6 | 297.75 | Injected (mmol) | 0.03574627
오후 2:19:56 | 5.05 | 16.17179 | 111500.6 | 11.95523 | 82428.41 | 24.5 | 297.65 | Remained (mmol) | -0.03846003
오후 2:19:57 | 6.06 | 16.17187 | 111501.2 | 11.95693 | 82440.14 | 24.5 | 297.65 | Absorbed (mmol) | 0.07420631
오후 2:19:58 | 7.07 | 16.17221 | 111503.5 | 11.95494 | 82426.42 | 24.5 | 297.65 | Loading (mmol/g) | 1.257734
오후 2:19:59 | 8.08 | 16.17093 | 111494.7 | 11.95386 | 82419 | 24.5 | 297.65
오후 2:20:00 | 9.08 | 16.16921 | 111482.9 | 11.95407 | 82420.47 | 24.5 | 297.65
오후 2:20:01 | 10.08 | 16.17589 | 111528.9 | 11.95331 | 82415.19 | 24.5 | 297.65
오후 2:20:02 | 11.09 | 14.09031 | 97149.28 | 13.99316 | 96479.5 | 24.5 | 297.65
오후 2:20:03 | 12.09 | 14.08779 | 97131.92 | 13.98861 | 96448.11 | 24.5 | 297.65
오후 2:20:04 | 13.1 | 14.09099 | 97153.98 | 13.98802 | 96444.05 | 24.5 | 297.65
오후 2:20:05 | 14.1 | 14.08914 | 97141.25 | 13.9873 | 96439.05 | 24.5 | 297.65
오후 2:20:06 | 15.1 | 14.09087 | 97153.16 | 13.98379 | 96414.85 | 24.5 | 297.65
오후 2:20:07 | 16.11 | 14.09114 | 97155 | 13.98268 | 96407.24 | 24.5 | 297.65
오후 2:20:08 | 17.12 | 14.09085 | 97153.02 | 13.98104 | 96395.92 | 24.5 | 297.65
오후 2:20:09 | 18.12 | 14.09077 | 97152.48 | 13.9815 | 96399.08 | 24.5 | 297.65
오후 2:20:10 | 19.13 | 14.08931 | 97142.44 | 13.97885 | 96380.81 | 24.5 | 297.65
오후 2:20:11 | 20.14 | 14.09052 | 97150.78 | 13.97868 | 96379.67 | 24.5 | 297.65
오후 2:20:12 | 21.15 | 14.08974 | 97145.37 | 13.97831 | 96377.11 | 24.5 | 297.65
오후 2:20:13 | 22.16 | 14.08841 | 97136.22 | 13.97705 | 96368.41 | 24.5 | 297.65
오후 2:20:14 | 23.17 | 14.09031 | 97149.31 | 13.97801 | 96375.01 | 24.5 | 297.65
오후 2:20:15 | 24.18 | 14.08905 | 97140.59 | 13.97788 | 96374.12 | 24.5 | 297.65

## 8
System Time | Relative Time | PT-201 (psi) | PT-201 (Pa) | PT-202 (psi) | PT-202 (Pa) | Thermostat (ºC) | Thermostat (ºK) | PT-201 |  | PT-202
오후 2:20:43 | 0.01 | 18.17744 | 125329.1 | 13.973 | 96340.49 | 24.5 | 297.65 | Initial Data (Pa) | 125353 | Initial Data (Pa) | 96328.47
오후 2:20:44 | 1.02 | 18.17816 | 125334.1 | 13.97404 | 96347.67 | 24.5 | 297.65 | Final Data (Pa) | 111043.3 | Final Data (Pa) | 110255
오후 2:20:45 | 2.03 | 18.17809 | 125333.5 | 13.97311 | 96341.25 | 24.5 | 297.65 | Injected (Pa) | 14309.7 | Remained (Pa) | -13926.49
오후 2:20:46 | 3.04 | 18.17847 | 125336.2 | 13.97244 | 96336.64 | 24.5 | 297.65
오후 2:20:47 | 4.04 | 18.17988 | 125345.9 | 13.97125 | 96328.4 | 24.5 | 297.65 | Injected (mmol) | 0.03567596
오후 2:20:48 | 5.05 | 18.18012 | 125347.6 | 13.9722 | 96334.98 | 24.5 | 297.65 | Remained (mmol) | -0.03838396
오후 2:20:49 | 6.06 | 18.17901 | 125339.9 | 13.97185 | 96332.53 | 24.5 | 297.65 | Absorbed (mmol) | 0.07405992
오후 2:20:50 | 7.06 | 18.17958 | 125343.8 | 13.97318 | 96341.73 | 24.5 | 297.65 | Loading (mmol/g) | 1.255253
오후 2:20:51 | 8.07 | 18.17807 | 125333.5 | 13.97112 | 96327.5 | 24.5 | 297.65
오후 2:20:52 | 9.08 | 18.1809 | 125353 | 13.97126 | 96328.47 | 24.5 | 297.65
오후 2:20:53 | 10.08 | 18.17959 | 125343.9 | 13.97295 | 96340.11 | 24.5 | 297.65
오후 2:20:54 | 11.09 | 16.10332 | 111028.5 | 16.00712 | 110365.2 | 24.5 | 297.65
오후 2:20:55 | 12.1 | 16.10656 | 111050.9 | 16.00126 | 110324.9 | 24.5 | 297.65
오후 2:20:56 | 13.1 | 16.1056 | 111044.2 | 15.99928 | 110311.2 | 24.5 | 297.65
오후 2:20:57 | 14.11 | 16.1061 | 111047.7 | 15.99889 | 110308.5 | 24.5 | 297.65
오후 2:20:58 | 15.12 | 16.10548 | 111043.4 | 15.99592 | 110288 | 24.5 | 297.65
오후 2:20:59 | 16.12 | 16.10592 | 111046.5 | 15.99378 | 110273.3 | 24.5 | 297.65
오후 2:21:00 | 17.12 | 16.10728 | 111055.8 | 15.99443 | 110277.7 | 24.5 | 297.65
오후 2:21:01 | 18.14 | 16.10458 | 111037.2 | 15.99219 | 110262.3 | 24.5 | 297.65
오후 2:21:02 | 19.15 | 16.1076 | 111058 | 15.99114 | 110255.1 | 24.5 | 297.65
오후 2:21:03 | 20.16 | 16.107 | 111053.9 | 15.99386 | 110273.8 | 24.5 | 297.65
오후 2:21:04 | 21.17 | 16.10629 | 111049 | 15.99173 | 110259.1 | 24.5 | 297.65
오후 2:21:05 | 22.17 | 16.10382 | 111032 | 15.98941 | 110243.2 | 24.5 | 297.65
오후 2:21:06 | 23.17 | 16.10533 | 111042.4 | 15.99104 | 110254.4 | 24.5 | 297.65
오후 2:21:07 | 24.18 | 16.10559 | 111044.2 | 15.9912 | 110255.5 | 24.5 | 297.65

## 9
System Time | Relative Time | PT-201 (psi) | PT-201 (Pa) | PT-202 (psi) | PT-202 (Pa) | Thermostat (ºC) | Thermostat (ºK) | PT-201 |  | PT-202
오후 2:21:35 | 0.01 | 20.18889 | 139197.5 | 15.98462 | 110210.1 | 24.5 | 297.65 | Initial Data (Pa) | 139203.1 | Initial Data (Pa) | 110204.8
오후 2:21:36 | 1.03 | 20.18893 | 139197.8 | 15.98764 | 110231 | 24.5 | 297.65 | Final Data (Pa) | 124925.3 | Final Data (Pa) | 124095.8
오후 2:21:37 | 2.04 | 20.18883 | 139197.1 | 15.98428 | 110207.7 | 24.5 | 297.65 | Injected (Pa) | 14277.81 | Remained (Pa) | -13890.97
오후 2:21:38 | 3.04 | 20.18913 | 139199.2 | 15.98479 | 110211.3 | 24.5 | 297.65
오후 2:21:39 | 4.05 | 20.18646 | 139180.8 | 15.98593 | 110219.2 | 24.5 | 297.65 | Injected (mmol) | 0.03559646
오후 2:21:40 | 5.06 | 20.1892 | 139199.7 | 15.98774 | 110231.6 | 24.5 | 297.65 | Remained (mmol) | -0.03828606
오후 2:21:41 | 6.07 | 20.18774 | 139189.6 | 15.98387 | 110204.9 | 24.5 | 297.65 | Absorbed (mmol) | 0.07388252
오후 2:21:42 | 7.07 | 20.1886 | 139195.6 | 15.98491 | 110212.1 | 24.5 | 297.65 | Loading (mmol/g) | 1.252246
오후 2:21:43 | 8.09 | 20.18905 | 139198.6 | 15.98593 | 110219.2 | 24.5 | 297.65
오후 2:21:44 | 9.09 | 20.18969 | 139203.1 | 15.98386 | 110204.8 | 24.5 | 297.65
오후 2:21:45 | 10.1 | 20.18952 | 139201.9 | 15.98547 | 110216 | 24.5 | 297.65
오후 2:21:46 | 11.11 | 18.11842 | 124922.2 | 18.01695 | 124222.6 | 24.6 | 297.75
오후 2:21:47 | 12.12 | 18.11754 | 124916.1 | 18.01215 | 124189.5 | 24.5 | 297.65
오후 2:21:48 | 13.12 | 18.11957 | 124930.1 | 18.00716 | 124155.1 | 24.5 | 297.65
오후 2:21:49 | 14.12 | 18.1186 | 124923.4 | 18.00673 | 124152.1 | 24.5 | 297.65
오후 2:21:50 | 15.12 | 18.11881 | 124924.8 | 18.00325 | 124128.1 | 24.5 | 297.65
오후 2:21:51 | 16.13 | 18.11885 | 124925.1 | 18.00376 | 124131.6 | 24.5 | 297.65
오후 2:21:52 | 17.13 | 18.11885 | 124925.1 | 18.0017 | 124117.4 | 24.5 | 297.65
오후 2:21:53 | 18.15 | 18.1185 | 124922.7 | 18.0019 | 124118.8 | 24.5 | 297.65
오후 2:21:54 | 19.16 | 18.11852 | 124922.9 | 18.00158 | 124116.6 | 24.5 | 297.65
오후 2:21:55 | 20.17 | 18.1175 | 124915.8 | 17.99977 | 124104.1 | 24.5 | 297.65
오후 2:21:56 | 21.18 | 18.12029 | 124935 | 18.00015 | 124106.7 | 24.5 | 297.65
오후 2:21:57 | 22.19 | 18.11609 | 124906.1 | 17.99942 | 124101.7 | 24.6 | 297.75
오후 2:21:58 | 23.2 | 18.11929 | 124928.2 | 17.99815 | 124092.9 | 24.6 | 297.75
오후 2:21:59 | 24.21 | 18.11845 | 124922.4 | 17.99899 | 124098.7 | 24.5 | 297.65

## 10
System Time | Relative Time | PT-201 (psi) | PT-201 (Pa) | PT-202 (psi) | PT-202 (Pa) | Thermostat (ºC) | Thermostat (ºK) | PT-201 |  | PT-202
오후 2:22:26 | 0.01 | 22.19417 | 153023.5 | 17.9944 | 124067.1 | 24.6 | 297.75 | Initial Data (Pa) | 153022.5 | Initial Data (Pa) | 124051.3
오후 2:22:27 | 1.02 | 22.19502 | 153029.3 | 17.99269 | 124055.3 | 24.6 | 297.75 | Final Data (Pa) | 138779.6 | Final Data (Pa) | 137922.7
오후 2:22:28 | 2.02 | 22.19374 | 153020.5 | 17.99551 | 124074.7 | 24.5 | 297.65 | Injected (Pa) | 14242.88 | Remained (Pa) | -13871.33
오후 2:22:29 | 3.02 | 22.19555 | 153033 | 17.99197 | 124050.3 | 24.6 | 297.75
오후 2:22:30 | 4.02 | 22.1933 | 153017.5 | 17.9945 | 124067.8 | 24.6 | 297.75 | Injected (mmol) | 0.03550936
오후 2:22:31 | 5.02 | 22.19544 | 153032.2 | 17.99282 | 124056.2 | 24.6 | 297.75 | Remained (mmol) | -0.03823191
오후 2:22:32 | 6.03 | 22.19149 | 153005 | 17.99307 | 124057.9 | 24.6 | 297.75 | Absorbed (mmol) | 0.07374127
오후 2:22:33 | 7.05 | 22.1946 | 153026.4 | 17.9918 | 124049.1 | 24.6 | 297.75 | Loading (mmol/g) | 1.249852
오후 2:22:34 | 8.06 | 22.19443 | 153025.2 | 17.99277 | 124055.8 | 24.5 | 297.65
오후 2:22:35 | 9.07 | 22.19403 | 153022.5 | 17.99212 | 124051.3 | 24.6 | 297.75
오후 2:22:36 | 10.07 | 22.19225 | 153010.3 | 17.99468 | 124069 | 24.6 | 297.75
오후 2:22:37 | 11.07 | 20.12851 | 138781.2 | 20.01724 | 138014.1 | 24.5 | 297.65
오후 2:22:38 | 12.08 | 20.12746 | 138774 | 20.01395 | 137991.4 | 24.5 | 297.65
오후 2:22:39 | 13.09 | 20.13011 | 138792.3 | 20.01007 | 137964.6 | 24.6 | 297.75
오후 2:22:40 | 14.1 | 20.12674 | 138769 | 20.00959 | 137961.3 | 24.6 | 297.75
오후 2:22:41 | 15.12 | 20.13063 | 138795.8 | 20.0082 | 137951.7 | 24.5 | 297.65
오후 2:22:42 | 16.12 | 20.12928 | 138786.6 | 20.00848 | 137953.7 | 24.5 | 297.65
오후 2:22:43 | 17.13 | 20.12879 | 138783.1 | 20.00584 | 137935.5 | 24.5 | 297.65
오후 2:22:44 | 18.15 | 20.13006 | 138791.9 | 20.00497 | 137929.5 | 24.5 | 297.65
오후 2:22:45 | 19.16 | 20.12874 | 138782.8 | 20.00402 | 137922.9 | 24.5 | 297.65
오후 2:22:47 | 20.17 | 20.12939 | 138787.3 | 20.0014 | 137904.9 | 24.5 | 297.65
오후 2:22:48 | 21.18 | 20.12795 | 138777.4 | 20.00198 | 137908.9 | 24.6 | 297.75
오후 2:22:49 | 22.19 | 20.12891 | 138784 | 20.00313 | 137916.8 | 24.6 | 297.75
오후 2:22:50 | 23.19 | 20.12879 | 138783.2 | 20.00478 | 137928.1 | 24.6 | 297.75
오후 2:22:51 | 24.21 | 20.12776 | 138776.1 | 20.00319 | 137917.2 | 24.5 | 297.65